## Original Dataset
Cycle_Index | Test_Time (s) | Min_Current (A) | Max_Current (A) | Min_Voltage (V) | Max_Voltage (V) | Charge_Capacity (Ah) | Discharge_Capacity (Ah) | Charge_Energy (Wh) | Discharge_Energy (Wh)
1 | 19702.687 | -1.603 | 1.597 | 2.697 | 4.2 | 1.907 | 3.362 | 7.693 | 11.767
2 | 42676.113 | -1.603 | 1.597 | 2.697 | 4.2 | 3.403 | 3.355 | 13.146 | 11.746
3 | 65714.591 | -1.603 | 1.597 | 2.697 | 4.2 | 3.394 | 3.347 | 13.102 | 11.702
4 | 88778.496 | -1.603 | 1.597 | 2.697 | 4.2 | 3.386 | 3.349 | 13.085 | 11.711
5 | 111686.961 | -1.603 | 1.598 | 2.697 | 4.2 | 3.388 | 3.349 | 13.083 | 11.714
6 | 134613.877 | -1.603 | 1.597 | 2.697 | 4.2 | 3.388 | 3.349 | 13.078 | 11.714
7 | 157806.878 | -1.603 | 1.597 | 2.697 | 4.2 | 3.387 | 3.345 | 13.076 | 11.687
8 | 181077.7 | -1.603 | 1.597 | 2.697 | 4.2 | 3.385 | 3.345 | 13.074 | 11.682
9 | 204230.494 | -1.603 | 1.597 | 2.697 | 4.2 | 3.384 | 3.347 | 13.071 | 11.693
10 | 227350.78 | -1.603 | 1.597 | 2.697 | 4.2 | 3.384 | 3.347 | 13.068 | 11.692
11 | 250580.476 | -1.603 | 1.597 | 2.697 | 4.2 | 3.383 | 3.343 | 13.064 | 11.663
12 | 273810.924 | -1.603 | 1.598 | 2.697 | 4.2 | 3.382 | 3.344 | 13.066 | 11.673
13 | 297059.899 | -1.603 | 1.597 | 2.697 | 4.2 | 3.383 | 3.342 | 13.061 | 11.658
14 | 320388.756 | -1.603 | 1.597 | 2.697 | 4.2 | 3.381 | 3.342 | 13.06 | 11.66
15 | 343853.488 | -1.603 | 1.597 | 2.697 | 4.2 | 3.38 | 3.34 | 13.059 | 11.644
16 | 367285.874 | -1.603 | 1.598 | 2.697 | 4.2 | 3.378 | 3.338 | 13.049 | 11.636
17 | 390733.751 | -1.603 | 1.597 | 2.697 | 4.2 | 3.377 | 3.338 | 13.051 | 11.639
18 | 414650.126 | -1.604 | 1.597 | 2.697 | 4.2 | 3.377 | 3.332 | 13.049 | 11.591
19 | 438520.364 | -1.603 | 1.597 | 2.697 | 4.2 | 3.371 | 3.332 | 13.041 | 11.595
20 | 462263.994 | -1.603 | 1.597 | 2.697 | 4.2 | 3.372 | 3.333 | 13.043 | 11.604
21 | 485979.258 | -1.603 | 1.597 | 2.697 | 4.2 | 3.372 | 3.333 | 13.04 | 11.605
22 | 508350.238 | -1.603 | 1.597 | 2.697 | 4.2 | 3.37 | 3.33 | 13.031 | 11.583
23 | 529420.734 | -1.603 | 1.597 | 2.697 | 4.2 | 3.369 | 3.326 | 13.032 | 11.562
24 | 550271.21 | -1.603 | 1.597 | 2.697 | 4.2 | 3.368 | 3.327 | 13.024 | 11.574
25 | 571144.307 | -1.603 | 1.598 | 2.697 | 4.2 | 3.368 | 3.326 | 13.025 | 11.569
26 | 592310.053 | -1.603 | 1.597 | 2.697 | 4.2 | 3.366 | 3.32 | 13.016 | 11.533
27 | 613536.653 | -1.603 | 1.597 | 2.697 | 4.2 | 3.363 | 3.32 | 13.015 | 11.532
28 | 634598.582 | -1.603 | 1.597 | 2.697 | 4.2 | 3.361 | 3.322 | 13.011 | 11.543
29 | 655739.585 | -1.603 | 1.597 | 2.697 | 4.2 | 3.363 | 3.32 | 13.011 | 11.532
30 | 677060.13 | -1.603 | 1.597 | 2.697 | 4.2 | 3.358 | 3.312 | 12.995 | 11.476
31 | 698416.961 | -1.603 | 1.597 | 2.697 | 4.2 | 3.355 | 3.315 | 12.992 | 11.496
32 | 719651.231 | -1.603 | 1.597 | 2.697 | 4.2 | 3.357 | 3.316 | 12.996 | 11.506
33 | 740813.749 | -1.603 | 1.597 | 2.697 | 4.2 | 3.356 | 3.315 | 12.993 | 11.505
34 | 762387.56 | -1.603 | 1.597 | 2.697 | 4.2 | 3.356 | 3.308 | 12.991 | 11.452
35 | 783869.458 | -1.603 | 1.597 | 2.697 | 4.2 | 3.349 | 3.31 | 12.977 | 11.471
36 | 805268.852 | -1.603 | 1.597 | 2.697 | 4.2 | 3.351 | 3.311 | 12.983 | 11.478
37 | 826673.629 | -1.603 | 1.597 | 2.697 | 4.2 | 3.351 | 3.311 | 12.983 | 11.478
38 | 848527.715 | -1.603 | 1.597 | 2.697 | 4.2 | 3.35 | 3.303 | 12.975 | 11.423
39 | 870200.769 | -1.603 | 1.597 | 2.697 | 4.2 | 3.344 | 3.304 | 12.966 | 11.43
40 | 891762.755 | -1.603 | 1.597 | 2.697 | 4.2 | 3.346 | 3.305 | 12.969 | 11.444
41 | 913350.435 | -1.603 | 1.597 | 2.697 | 4.2 | 3.346 | 3.304 | 12.969 | 11.44
42 | 935247.16 | -1.603 | 1.597 | 2.697 | 4.2 | 3.346 | 3.296 | 12.97 | 11.389
43 | 957163.177 | -1.603 | 1.597 | 2.697 | 4.2 | 3.339 | 3.297 | 12.958 | 11.4
44 | 978735.362 | -1.603 | 1.597 | 2.697 | 4.2 | 3.346 | 3.302 | 12.977 | 11.432
45 | 1000278.029 | -1.603 | 1.598 | 2.697 | 4.2 | 3.349 | 3.303 | 12.977 | 11.437
46 | 1022137.313 | -1.603 | 1.597 | 2.697 | 4.2 | 3.347 | 3.293 | 12.967 | 11.379
47 | 1043955.078 | -1.603 | 1.597 | 2.697 | 4.2 | 3.337 | 3.294 | 12.954 | 11.385
48 | 1065789.972 | -1.603 | 1.597 | 2.697 | 4.2 | 3.341 | 3.294 | 12.959 | 11.386
49 | 1087453.776 | -1.603 | 1.597 | 2.697 | 4.2 | 3.34 | 3.297 | 12.952 | 11.401
50 | 1109277.5 | -1.603 | 1.597 | 2.697 | 4.2 | 3.341 | 3.293 | 12.953 | 11.376
51 | 1131288.205 | -1.603 | 1.598 | 2.697 | 4.2 | 3.338 | 3.291 | 12.953 | 11.36
52 | 1153189.419 | -1.603 | 1.597 | 2.697 | 4.2 | 3.337 | 3.29 | 12.948 | 11.363
53 | 1174946.873 | -1.603 | 1.597 | 2.697 | 4.2 | 3.335 | 3.292 | 12.938 | 11.374
54 | 1197012.175 | -1.603 | 1.597 | 2.697 | 4.2 | 3.336 | 3.283 | 12.935 | 11.319
55 | 1218991.133 | -1.603 | 1.597 | 2.697 | 4.2 | 3.329 | 3.284 | 12.925 | 11.328
56 | 1240560.944 | -1.603 | 1.597 | 2.697 | 4.2 | 3.33 | 3.29 | 12.926 | 11.356
57 | 1262464.881 | -1.603 | 1.597 | 2.697 | 4.2 | 3.334 | 3.286 | 12.936 | 11.345
58 | 1284704.355 | -1.603 | 1.597 | 2.697 | 4.2 | 3.328 | 3.277 | 12.917 | 11.283
59 | 1306868.783 | -1.625 | 1.597 | 2.697 | 4.2 | 3.326 | 3.281 | 12.919 | 11.308
60 | 1328850.413 | -1.603 | 1.598 | 2.697 | 4.2 | 3.325 | 3.282 | 12.912 | 11.318
61 | 1350818.401 | -1.603 | 1.597 | 2.697 | 4.2 | 3.325 | 3.28 | 12.907 | 11.311
62 | 1372976.213 | -1.603 | 1.597 | 2.697 | 4.2 | 3.322 | 3.272 | 12.897 | 11.265
63 | 1395147.393 | -1.603 | 1.597 | 2.697 | 4.2 | 3.318 | 3.274 | 12.895 | 11.27
64 | 1417407.536 | -1.603 | 1.597 | 2.697 | 4.2 | 3.319 | 3.274 | 12.898 | 11.268
65 | 1439675.546 | -1.603 | 1.597 | 2.697 | 4.2 | 3.319 | 3.272 | 12.896 | 11.259
66 | 1461999.654 | -1.603 | 1.597 | 2.697 | 4.2 | 3.316 | 3.268 | 12.885 | 11.239
67 | 1484322.516 | -1.603 | 1.597 | 2.697 | 4.2 | 3.314 | 3.268 | 12.883 | 11.237
68 | 1506553.94 | -1.603 | 1.605 | 2.697 | 4.2 | 3.316 | 3.268 | 12.887 | 11.243
69 | 1528782.53 | -1.603 | 1.597 | 2.697 | 4.2 | 3.314 | 3.265 | 12.879 | 11.234
70 | 1551743.221 | -1.603 | 1.597 | 2.697 | 4.2 | 3.312 | 3.256 | 12.886 | 11.182
71 | 1574387.218 | -1.603 | 1.597 | 2.697 | 4.2 | 3.306 | 3.26 | 12.874 | 11.197
72 | 1596808.02 | -1.603 | 1.597 | 2.697 | 4.2 | 3.308 | 3.263 | 12.87 | 11.211
73 | 1619466.946 | -1.603 | 1.597 | 2.697 | 4.2 | 3.31 | 3.256 | 12.872 | 11.19
74 | 1642256.642 | -1.603 | 1.597 | 2.697 | 4.2 | 3.302 | 3.252 | 12.862 | 11.147
75 | 1664942.376 | -1.603 | 1.597 | 2.697 | 4.2 | 3.301 | 3.255 | 12.853 | 11.165
76 | 1687643.111 | -1.603 | 1.597 | 2.697 | 4.2 | 3.304 | 3.256 | 12.858 | 11.174
77 | 1710349.513 | -1.603 | 1.597 | 2.697 | 4.2 | 3.303 | 3.25 | 12.85 | 11.134
78 | 1733286.847 | -1.603 | 1.597 | 2.697 | 4.2 | 3.298 | 3.248 | 12.843 | 11.127
79 | 1756118.99 | -1.603 | 1.597 | 2.697 | 4.2 | 3.297 | 3.249 | 12.841 | 11.137
80 | 1778826.624 | -1.603 | 1.597 | 2.697 | 4.2 | 3.298 | 3.252 | 12.841 | 11.156
81 | 1801912.918 | -1.603 | 1.597 | 2.697 | 4.2 | 3.298 | 3.247 | 12.838 | 11.124
82 | 1824865.743 | -1.603 | 1.597 | 2.697 | 4.2 | 3.296 | 3.249 | 12.846 | 11.129
83 | 1847744.646 | -1.603 | 1.597 | 2.697 | 4.2 | 3.292 | 3.246 | 12.823 | 11.128
84 | 1870575.583 | -1.603 | 1.597 | 2.697 | 4.2 | 3.292 | 3.246 | 12.822 | 11.113
85 | 1893618.797 | -1.603 | 1.597 | 2.697 | 4.2 | 3.291 | 3.242 | 12.821 | 11.094
86 | 1916604.69 | -1.604 | 1.597 | 2.697 | 4.2 | 3.289 | 3.243 | 12.818 | 11.096
87 | 1939489.995 | -1.603 | 1.597 | 2.697 | 4.2 | 3.288 | 3.242 | 12.813 | 11.095
88 | 1962480.798 | -1.603 | 1.597 | 2.697 | 4.2 | 3.287 | 3.239 | 12.81 | 11.082
89 | 1985743.566 | -1.603 | 1.597 | 2.697 | 4.2 | 3.284 | 3.236 | 12.808 | 11.05
90 | 2008796.516 | -1.603 | 1.597 | 2.697 | 4.2 | 3.28 | 3.238 | 12.795 | 11.068
91 | 2031903.689 | -1.603 | 1.597 | 2.697 | 4.2 | 3.281 | 3.236 | 12.792 | 11.057
92 | 2055077.25 | -1.604 | 1.597 | 2.697 | 4.2 | 3.281 | 3.234 | 12.794 | 11.048
93 | 2078398.471 | -1.603 | 1.597 | 2.697 | 4.2 | 3.28 | 3.231 | 12.794 | 11.03
94 | 2101689.231 | -1.637 | 1.597 | 2.697 | 4.2 | 3.277 | 3.232 | 12.788 | 11.035
95 | 2124951.082 | -1.603 | 1.597 | 2.697 | 4.2 | 3.277 | 3.232 | 12.783 | 11.036
96 | 2148209.913 | -1.603 | 1.598 | 2.697 | 4.2 | 3.276 | 3.23 | 12.78 | 11.027
97 | 2171564.663 | -1.604 | 1.598 | 2.697 | 4.2 | 3.276 | 3.231 | 12.783 | 11.029
98 | 2194727.97 | -1.603 | 1.597 | 2.697 | 4.2 | 3.277 | 3.231 | 12.78 | 11.04
99 | 2217820.849 | -1.603 | 1.597 | 2.697 | 4.2 | 3.276 | 3.232 | 12.775 | 11.043
100 | 2241110.726 | -1.603 | 1.597 | 2.697 | 4.2 | 3.276 | 3.227 | 12.774 | 11.011
101 | 2264562.726 | -1.603 | 1.597 | 2.697 | 4.2 | 3.272 | 3.224 | 12.77 | 10.995
102 | 2287931.065 | -1.603 | 1.597 | 2.697 | 4.2 | 3.272 | 3.226 | 12.767 | 11.002
103 | 2311297.779 | -1.603 | 1.597 | 2.697 | 4.2 | 3.271 | 3.224 | 12.764 | 10.995
104 | 2335031.349 | -1.603 | 1.597 | 2.697 | 4.2 | 3.266 | 3.214 | 12.754 | 10.945
105 | 2358501.025 | -1.603 | 1.597 | 2.697 | 4.2 | 3.262 | 3.219 | 12.744 | 10.969
106 | 2381958.077 | -1.603 | 1.597 | 2.697 | 4.2 | 3.265 | 3.218 | 12.748 | 10.963
107 | 2405435.927 | -1.603 | 1.597 | 2.697 | 4.2 | 3.263 | 3.212 | 12.737 | 10.932
108 | 2429220.488 | -1.603 | 1.597 | 2.697 | 4.2 | 3.259 | 3.213 | 12.737 | 10.932
109 | 2452774.747 | -1.603 | 1.597 | 2.697 | 4.2 | 3.261 | 3.216 | 12.74 | 10.959
110 | 2476357.735 | -1.603 | 1.597 | 2.697 | 4.2 | 3.259 | 3.212 | 12.733 | 10.933
111 | 2500085.663 | -1.603 | 1.597 | 2.697 | 4.2 | 3.257 | 3.204 | 12.724 | 10.895
112 | 2523794.283 | -1.603 | 1.597 | 2.697 | 4.2 | 3.252 | 3.208 | 12.714 | 10.912
113 | 2547442.649 | -1.603 | 1.597 | 2.697 | 4.2 | 3.254 | 3.208 | 12.714 | 10.914
114 | 2571125.387 | -1.603 | 1.598 | 2.697 | 4.2 | 3.253 | 3.206 | 12.711 | 10.907
115 | 2594924.22 | -1.603 | 1.597 | 2.697 | 4.2 | 3.251 | 3.203 | 12.704 | 10.889
116 | 2618578.925 | -1.603 | 1.598 | 2.697 | 4.2 | 3.251 | 3.207 | 12.71 | 10.917
117 | 2642261.509 | -1.603 | 1.597 | 2.697 | 4.2 | 3.252 | 3.202 | 12.704 | 10.885
118 | 2666099.58 | -1.603 | 1.598 | 2.697 | 4.2 | 3.249 | 3.203 | 12.701 | 10.891
119 | 2690025.33 | -1.603 | 1.597 | 2.697 | 4.2 | 3.246 | 3.195 | 12.687 | 10.84
120 | 2713901.327 | -1.603 | 1.597 | 2.697 | 4.2 | 3.245 | 3.202 | 12.691 | 10.884
121 | 2737978.107 | -1.603 | 1.597 | 2.697 | 4.2 | 3.245 | 3.197 | 12.692 | 10.86
122 | 2762178.461 | -1.603 | 1.597 | 2.697 | 4.2 | 3.241 | 3.192 | 12.679 | 10.824
123 | 2786344.783 | -1.603 | 1.597 | 2.697 | 4.2 | 3.238 | 3.192 | 12.678 | 10.828
124 | 2810528.512 | -1.603 | 1.597 | 2.697 | 4.2 | 3.238 | 3.193 | 12.673 | 10.828
125 | 2834780.197 | -1.603 | 1.597 | 2.697 | 4.2 | 3.235 | 3.187 | 12.66 | 10.794
126 | 2859315.253 | -1.603 | 1.598 | 2.697 | 4.2 | 3.233 | 3.185 | 12.663 | 10.786
127 | 2883731.841 | -1.604 | 1.597 | 2.697 | 4.2 | 3.232 | 3.185 | 12.658 | 10.789
128 | 2908001.929 | -1.603 | 1.598 | 2.697 | 4.2 | 3.229 | 3.184 | 12.646 | 10.79
129 | 2932378.564 | -1.603 | 1.597 | 2.697 | 4.2 | 3.226 | 3.177 | 12.632 | 10.749
130 | 2956968.633 | -1.604 | 1.597 | 2.697 | 4.2 | 3.223 | 3.179 | 12.631 | 10.753
131 | 2981281.869 | -1.603 | 1.597 | 2.697 | 4.2 | 3.221 | 3.177 | 12.62 | 10.756
132 | 3005588.645 | -1.64 | 1.597 | 2.697 | 4.2 | 3.221 | 3.177 | 12.614 | 10.753
133 | 3030348.409 | -1.603 | 1.598 | 2.697 | 4.2 | 3.224 | 3.169 | 12.625 | 10.708
134 | 3054897.849 | -1.604 | 1.597 | 2.697 | 4.2 | 3.216 | 3.167 | 12.609 | 10.703
135 | 3079661.806 | -1.603 | 1.597 | 2.697 | 4.2 | 3.217 | 3.167 | 12.616 | 10.701
136 | 3104521.451 | -1.603 | 1.597 | 2.697 | 4.2 | 3.214 | 3.163 | 12.602 | 10.683
137 | 3129207.257 | -1.603 | 1.598 | 2.697 | 4.2 | 3.217 | 3.167 | 12.617 | 10.71
138 | 3153779.871 | -1.603 | 1.597 | 2.697 | 4.2 | 3.214 | 3.165 | 12.597 | 10.697
139 | 3178558.98 | -1.603 | 1.597 | 2.697 | 4.2 | 3.213 | 3.162 | 12.597 | 10.68
140 | 3203312.003 | -1.603 | 1.597 | 2.697 | 4.2 | 3.211 | 3.162 | 12.588 | 10.682
141 | 3228064.884 | -1.603 | 1.597 | 2.697 | 4.2 | 3.211 | 3.161 | 12.591 | 10.678
142 | 3252903.082 | -1.603 | 1.597 | 2.697 | 4.2 | 3.208 | 3.156 | 12.58 | 10.654
143 | 3277913.098 | -1.603 | 1.597 | 2.697 | 4.2 | 3.208 | 3.158 | 12.586 | 10.659
144 | 3302868.113 | -1.603 | 1.597 | 2.697 | 4.2 | 3.203 | 3.157 | 12.567 | 10.655
145 | 3327755.032 | -1.603 | 1.597 | 2.697 | 4.2 | 3.206 | 3.156 | 12.572 | 10.652
146 | 3352833.799 | -1.603 | 1.597 | 2.697 | 4.2 | 3.205 | 3.154 | 12.57 | 10.637
147 | 3377733.763 | -1.603 | 1.598 | 2.697 | 4.2 | 3.201 | 3.153 | 12.561 | 10.639
148 | 3402638.334 | -1.603 | 1.597 | 2.697 | 4.2 | 3.203 | 3.153 | 12.568 | 10.643
149 | 3427628.957 | -1.603 | 1.597 | 2.697 | 4.2 | 3.202 | 3.152 | 12.558 | 10.634
150 | 3452862.912 | -1.603 | 1.597 | 2.697 | 4.2 | 3.206 | 3.142 | 12.582 | 10.596
151 | 3478035.192 | -1.603 | 1.598 | 2.697 | 4.2 | 3.21 | 3.148 | 12.601 | 10.624
152 | 3503244.251 | -1.603 | 1.597 | 2.697 | 4.2 | 3.211 | 3.146 | 12.592 | 10.615
153 | 3528351.193 | -1.603 | 1.597 | 2.697 | 4.2 | 3.21 | 3.145 | 12.598 | 10.618
154 | 3553674.887 | -1.603 | 1.597 | 2.697 | 4.2 | 3.208 | 3.139 | 12.583 | 10.577
155 | 3579123.997 | -1.603 | 1.597 | 2.697 | 4.2 | 3.202 | 3.142 | 12.574 | 10.59
156 | 3604319.002 | -1.603 | 1.597 | 2.697 | 4.2 | 3.203 | 3.139 | 12.574 | 10.574
157 | 3629923.317 | -1.603 | 1.597 | 2.697 | 4.2 | 3.216 | 3.136 | 12.639 | 10.572
158 | 3655679.543 | -1.603 | 1.597 | 2.697 | 4.2 | 3.213 | 3.13 | 12.617 | 10.533
159 | 3681233.612 | -1.603 | 1.597 | 2.697 | 4.2 | 3.213 | 3.134 | 12.612 | 10.565
160 | 3706712.3 | -1.603 | 1.597 | 2.697 | 4.2 | 3.209 | 3.129 | 12.602 | 10.524
161 | 3732094.484 | -1.603 | 1.597 | 2.697 | 4.2 | 3.211 | 3.132 | 12.607 | 10.555
162 | 3757391.002 | -1.603 | 1.597 | 2.697 | 4.2 | 3.211 | 3.132 | 12.604 | 10.562
163 | 3782680.636 | -1.603 | 1.597 | 2.697 | 4.2 | 3.21 | 3.131 | 12.599 | 10.558
164 | 3808076.356 | -1.603 | 1.597 | 2.697 | 4.2 | 3.21 | 3.129 | 12.599 | 10.55
165 | 3833487.496 | -1.603 | 1.597 | 2.697 | 4.2 | 3.207 | 3.128 | 12.59 | 10.542
166 | 3858594.845 | -1.603 | 1.598 | 2.697 | 4.2 | 3.187 | 3.135 | 12.504 | 10.565
167 | 3883955.71 | -1.604 | 1.598 | 2.697 | 4.2 | 3.185 | 3.13 | 12.502 | 10.54
168 | 3909231.451 | -1.603 | 1.598 | 2.697 | 4.2 | 3.181 | 3.129 | 12.495 | 10.532
169 | 3934506.806 | -1.603 | 1.598 | 2.697 | 4.2 | 3.182 | 3.13 | 12.497 | 10.54
170 | 3959784.706 | -1.603 | 1.598 | 2.697 | 4.2 | 3.179 | 3.125 | 12.481 | 10.511
171 | 3985522.407 | -1.603 | 1.597 | 2.697 | 4.2 | 3.18 | 3.122 | 12.497 | 10.493
172 | 4011039.658 | -1.603 | 1.597 | 2.697 | 4.2 | 3.18 | 3.123 | 12.494 | 10.498
173 | 4036458.603 | -1.603 | 1.597 | 2.697 | 4.2 | 3.177 | 3.121 | 12.483 | 10.498
174 | 4062028.963 | -1.603 | 1.598 | 2.697 | 4.2 | 3.171 | 3.116 | 12.465 | 10.461
175 | 4087657.351 | -1.603 | 1.597 | 2.697 | 4.2 | 3.174 | 3.118 | 12.48 | 10.48
176 | 4113242.801 | -1.603 | 1.598 | 2.697 | 4.2 | 3.174 | 3.118 | 12.474 | 10.479
177 | 4138854.262 | -1.603 | 1.598 | 2.697 | 4.2 | 3.165 | 3.113 | 12.438 | 10.445
178 | 4164643.762 | -1.603 | 1.597 | 2.697 | 4.2 | 3.158 | 3.111 | 12.424 | 10.435
179 | 4190088.818 | -1.603 | 1.597 | 2.697 | 4.2 | 3.155 | 3.111 | 12.409 | 10.439
180 | 4215606.493 | -1.603 | 1.598 | 2.697 | 4.2 | 3.159 | 3.114 | 12.416 | 10.45
181 | 4241002.075 | -1.603 | 1.597 | 2.697 | 4.2 | 3.153 | 3.108 | 12.398 | 10.434
182 | 4266463.845 | -1.603 | 1.598 | 2.697 | 4.2 | 3.154 | 3.108 | 12.403 | 10.422
183 | 4291910.171 | -1.603 | 1.598 | 2.697 | 4.2 | 3.152 | 3.111 | 12.397 | 10.442
184 | 4317572.275 | -1.609 | 1.598 | 2.697 | 4.2 | 3.153 | 3.106 | 12.398 | 10.416
185 | 4343526.954 | -1.604 | 1.597 | 2.697 | 4.2 | 3.146 | 3.104 | 12.385 | 10.407
186 | 4369134.786 | -1.603 | 1.598 | 2.697 | 4.2 | 3.148 | 3.104 | 12.38 | 10.413
187 | 4394746.427 | -1.603 | 1.598 | 2.697 | 4.2 | 3.148 | 3.102 | 12.38 | 10.407
188 | 4420480.968 | -1.603 | 1.597 | 2.697 | 4.2 | 3.145 | 3.099 | 12.371 | 10.387
189 | 4446254.977 | -1.603 | 1.597 | 2.697 | 4.2 | 3.143 | 3.099 | 12.368 | 10.391
190 | 4471438.406 | -1.603 | 1.597 | 2.697 | 4.2 | 3.142 | 3.089 | 12.358 | 10.356
191 | 4497223.652 | -1.603 | 1.598 | 2.697 | 4.2 | 3.13 | 3.09 | 12.315 | 10.333
192 | 4523156.825 | -1.603 | 1.598 | 2.697 | 4.2 | 3.135 | 3.09 | 12.347 | 10.341
193 | 4549097.261 | -1.603 | 1.597 | 2.697 | 4.2 | 3.133 | 3.087 | 12.334 | 10.327
194 | 4575151.954 | -1.603 | 1.598 | 2.697 | 4.2 | 3.135 | 3.087 | 12.34 | 10.319
195 | 4601476.638 | -1.603 | 1.598 | 2.697 | 4.2 | 3.13 | 3.087 | 12.337 | 10.328
196 | 4627475.553 | -1.603 | 1.597 | 2.697 | 4.2 | 3.13 | 3.084 | 12.325 | 10.317
197 | 4653623.954 | -1.603 | 1.598 | 2.697 | 4.2 | 3.13 | 3.082 | 12.33 | 10.307
198 | 4680010.984 | -1.603 | 1.597 | 2.697 | 4.2 | 3.121 | 3.073 | 12.299 | 10.255
199 | 4706269.877 | -1.603 | 1.598 | 2.697 | 4.2 | 3.119 | 3.077 | 12.298 | 10.283
200 | 4732492.263 | -1.603 | 1.598 | 2.697 | 4.2 | 3.122 | 3.077 | 12.3 | 10.287
201 | 4759258.685 | -1.603 | 1.598 | 2.697 | 4.2 | 3.117 | 3.067 | 12.284 | 10.217
202 | 4786031.113 | -1.603 | 1.598 | 2.697 | 4.2 | 3.116 | 3.074 | 12.298 | 10.269
203 | 4812272.503 | -1.603 | 1.597 | 2.697 | 4.2 | 3.119 | 3.07 | 12.291 | 10.257
204 | 4838881.802 | -1.603 | 1.597 | 2.697 | 4.2 | 3.113 | 3.066 | 12.28 | 10.229
205 | 4865491.881 | -1.603 | 1.597 | 2.697 | 4.2 | 3.117 | 3.072 | 12.293 | 10.255
206 | 4891944.139 | -1.603 | 1.597 | 2.697 | 4.2 | 3.115 | 3.07 | 12.282 | 10.256
207 | 4918178.999 | -1.603 | 1.597 | 2.697 | 4.2 | 3.113 | 3.069 | 12.266 | 10.249
208 | 4944463.621 | -1.603 | 1.597 | 2.697 | 4.2 | 3.115 | 3.069 | 12.27 | 10.256
209 | 4970785.472 | -1.603 | 1.598 | 2.697 | 4.2 | 3.115 | 3.067 | 12.27 | 10.242
210 | 4997189.18 | -1.603 | 1.597 | 2.697 | 4.2 | 3.109 | 3.061 | 12.253 | 10.212
211 | 5024071.336 | -1.603 | 1.597 | 2.697 | 4.2 | 3.109 | 3.06 | 12.262 | 10.201
212 | 5050756.557 | -1.603 | 1.597 | 2.697 | 4.2 | 3.109 | 3.06 | 12.26 | 10.21
213 | 5077412.264 | -1.603 | 1.597 | 2.697 | 4.2 | 3.103 | 3.058 | 12.237 | 10.196
214 | 5104312.701 | -1.603 | 1.598 | 2.697 | 4.2 | 3.106 | 3.056 | 12.251 | 10.181
215 | 5131042.239 | -1.603 | 1.597 | 2.697 | 4.2 | 3.097 | 3.054 | 12.222 | 10.175
216 | 5157715.386 | -1.603 | 1.597 | 2.697 | 4.2 | 3.098 | 3.053 | 12.222 | 10.174
217 | 5184265.703 | -1.618 | 1.597 | 2.697 | 4.2 | 3.1 | 3.057 | 12.224 | 10.2
218 | 5210815.718 | -1.603 | 1.597 | 2.697 | 4.2 | 3.104 | 3.056 | 12.236 | 10.197
219 | 5237348.614 | -1.604 | 1.597 | 2.697 | 4.2 | 3.101 | 3.051 | 12.227 | 10.177
220 | 5264424.408 | -1.603 | 1.597 | 2.697 | 4.2 | 3.098 | 3.047 | 12.222 | 10.143
221 | 5291539.985 | -1.603 | 1.597 | 2.697 | 4.2 | 3.095 | 3.047 | 12.221 | 10.145
222 | 5318535.054 | -1.603 | 1.598 | 2.697 | 4.2 | 3.093 | 3.044 | 12.211 | 10.139
223 | 5345544.896 | -1.603 | 1.597 | 2.697 | 4.2 | 3.091 | 3.043 | 12.199 | 10.134
224 | 5372515.502 | -1.603 | 1.597 | 2.697 | 4.2 | 3.085 | 3.038 | 12.181 | 10.105
225 | 5399528.752 | -1.603 | 1.597 | 2.697 | 4.2 | 3.084 | 3.04 | 12.178 | 10.114
226 | 5426728.321 | -1.603 | 1.597 | 2.697 | 4.2 | 3.085 | 3.04 | 12.179 | 10.113
227 | 5453969.194 | -1.603 | 1.597 | 2.697 | 4.2 | 3.082 | 3.032 | 12.177 | 10.071
228 | 5481024.121 | -1.603 | 1.597 | 2.697 | 4.2 | 3.079 | 3.034 | 12.163 | 10.096
229 | 5508073.058 | -1.603 | 1.597 | 2.697 | 4.2 | 3.079 | 3.031 | 12.158 | 10.086
230 | 5535151.689 | -1.603 | 1.597 | 2.697 | 4.2 | 3.076 | 3.028 | 12.151 | 10.066
231 | 5562203.035 | -1.603 | 1.598 | 2.697 | 4.2 | 3.072 | 3.026 | 12.135 | 10.064
232 | 5589133.249 | -1.603 | 1.598 | 2.697 | 4.2 | 3.07 | 3.025 | 12.128 | 10.053
233 | 5616113.408 | -1.603 | 1.598 | 2.697 | 4.2 | 3.068 | 3.02 | 12.12 | 10.034
234 | 5643435.616 | -1.603 | 1.598 | 2.697 | 4.2 | 3.068 | 3.017 | 12.126 | 9.997
235 | 5670655.698 | -1.603 | 1.597 | 2.697 | 4.2 | 3.07 | 3.024 | 12.134 | 10.045
236 | 5697683.585 | -1.603 | 1.598 | 2.697 | 4.2 | 3.079 | 3.031 | 12.157 | 10.098
237 | 5724791.118 | -1.604 | 1.598 | 2.697 | 4.2 | 3.074 | 3.03 | 12.138 | 10.079
238 | 5751860.412 | -1.603 | 1.598 | 2.697 | 4.2 | 3.074 | 3.021 | 12.14 | 10.042
239 | 5778731.907 | -1.603 | 1.598 | 2.697 | 4.2 | 3.071 | 3.029 | 12.132 | 10.096
240 | 5805277.285 | -1.603 | 1.597 | 2.697 | 4.2 | 3.07 | 3.024 | 12.107 | 10.072
241 | 5832038.207 | -1.603 | 1.598 | 2.697 | 4.2 | 3.071 | 3.026 | 12.115 | 10.079
242 | 5858900.925 | -1.603 | 1.597 | 2.697 | 4.2 | 3.07 | 3.022 | 12.111 | 10.066
243 | 5886555.009 | -1.603 | 1.597 | 2.697 | 4.2 | 3.06 | 3.011 | 12.094 | 9.988
244 | 5913926.162 | -1.603 | 1.598 | 2.697 | 4.2 | 3.055 | 3.009 | 12.081 | 9.981
245 | 5941496.893 | -1.603 | 1.597 | 2.697 | 4.2 | 3.055 | 3.008 | 12.079 | 9.977
246 | 5969232.919 | -1.603 | 1.598 | 2.697 | 4.2 | 3.051 | 3.003 | 12.072 | 9.952
247 | 5997138.387 | -1.603 | 1.597 | 2.697 | 4.2 | 3.051 | 3.005 | 12.075 | 9.957
248 | 6024605.098 | -1.604 | 1.597 | 2.697 | 4.2 | 3.049 | 3.003 | 12.063 | 9.96
249 | 6052350.128 | -1.603 | 1.597 | 2.697 | 4.2 | 3.05 | 2.998 | 12.066 | 9.927
250 | 6080046.694 | -1.604 | 1.597 | 2.697 | 4.2 | 3.047 | 2.996 | 12.058 | 9.927
251 | 6107791.182 | -1.603 | 1.597 | 2.697 | 4.2 | 3.04 | 2.993 | 12.032 | 9.906
252 | 6135389.955 | -1.603 | 1.597 | 2.697 | 4.2 | 3.041 | 2.992 | 12.031 | 9.914
253 | 6163091.92 | -1.609 | 1.597 | 2.697 | 4.2 | 3.05 | 2.998 | 12.071 | 9.951
254 | 6190476.879 | -1.603 | 1.598 | 2.697 | 4.2 | 3.041 | 2.996 | 12.026 | 9.938
255 | 6218002.611 | -1.603 | 1.598 | 2.697 | 4.2 | 3.033 | 2.99 | 11.996 | 9.903
256 | 6245624.288 | -1.603 | 1.597 | 2.697 | 4.2 | 3.036 | 2.989 | 12.013 | 9.904
257 | 6273218.665 | -1.603 | 1.597 | 2.697 | 4.2 | 3.036 | 2.992 | 12.013 | 9.921
258 | 6300496.874 | -1.603 | 1.598 | 2.697 | 4.2 | 3.033 | 2.985 | 11.997 | 9.893
259 | 6328388.737 | -1.603 | 1.597 | 2.697 | 4.2 | 3.032 | 2.985 | 12.002 | 9.89
260 | 6356054.781 | -1.603 | 1.598 | 2.697 | 4.2 | 3.033 | 2.982 | 12.004 | 9.877
261 | 6383768.046 | -1.603 | 1.598 | 2.697 | 4.2 | 3.029 | 2.98 | 11.991 | 9.867
262 | 6411556.648 | -1.603 | 1.597 | 2.697 | 4.2 | 3.027 | 2.975 | 11.986 | 9.85
263 | 6439418.547 | -1.603 | 1.597 | 2.697 | 4.2 | 3.022 | 2.976 | 11.98 | 9.846
264 | 6467292.691 | -1.603 | 1.597 | 2.697 | 4.2 | 3.023 | 2.974 | 11.973 | 9.838
265 | 6495312.62 | -1.603 | 1.597 | 2.697 | 4.2 | 3.027 | 2.979 | 11.994 | 9.86
266 | 6522847.964 | -1.604 | 1.597 | 2.697 | 4.2 | 3.023 | 2.976 | 11.957 | 9.853
267 | 6550547.974 | -1.603 | 1.597 | 2.697 | 4.2 | 3.021 | 2.975 | 11.956 | 9.852
268 | 6578211.593 | -1.603 | 1.597 | 2.697 | 4.2 | 3.022 | 2.973 | 11.96 | 9.847
269 | 6605839.92 | -1.604 | 1.633 | 2.697 | 4.2 | 3.018 | 2.971 | 11.944 | 9.84
270 | 6633595.53 | -1.603 | 1.597 | 2.697 | 4.2 | 3.017 | 2.971 | 11.944 | 9.84
271 | 6661303.258 | -1.603 | 1.597 | 2.697 | 4.2 | 3.02 | 2.974 | 11.958 | 9.861
272 | 6688634.447 | -1.603 | 1.598 | 2.697 | 4.2 | 3.017 | 2.972 | 11.934 | 9.852
273 | 6716041.387 | -1.604 | 1.598 | 2.697 | 4.2 | 3.013 | 2.965 | 11.919 | 9.817
274 | 6743840.282 | -1.603 | 1.598 | 2.697 | 4.2 | 3.008 | 2.961 | 11.914 | 9.799
275 | 6771688.931 | -1.603 | 1.598 | 2.697 | 4.2 | 3.007 | 2.959 | 11.908 | 9.785
276 | 6799263.001 | -1.603 | 1.597 | 2.697 | 4.2 | 3.001 | 2.955 | 11.887 | 9.772
277 | 6827297.749 | -1.633 | 1.598 | 2.697 | 4.2 | 3.004 | 2.958 | 11.901 | 9.781
278 | 6855013.747 | -1.603 | 1.597 | 2.697 | 4.2 | 3.001 | 2.954 | 11.891 | 9.767
279 | 6882709.302 | -1.603 | 1.597 | 2.697 | 4.2 | 2.996 | 2.952 | 11.871 | 9.756
280 | 6910588.658 | -1.603 | 1.597 | 2.697 | 4.2 | 2.998 | 2.952 | 11.878 | 9.757
281 | 6938446.628 | -1.604 | 1.597 | 2.697 | 4.2 | 2.998 | 2.951 | 11.88 | 9.754
282 | 6965991.385 | -1.603 | 1.597 | 2.697 | 4.2 | 2.991 | 2.945 | 11.852 | 9.733
283 | 6993630.83 | -1.603 | 1.598 | 2.697 | 4.2 | 2.988 | 2.944 | 11.841 | 9.72
284 | 7021228.979 | -1.604 | 1.629 | 2.697 | 4.2 | 2.988 | 2.943 | 11.846 | 9.731
285 | 7048736.277 | -1.604 | 1.597 | 2.697 | 4.2 | 2.984 | 2.941 | 11.827 | 9.714
286 | 7076619.051 | -1.603 | 1.597 | 2.697 | 4.2 | 2.984 | 2.941 | 11.826 | 9.71
287 | 7104198.535 | -1.603 | 1.598 | 2.697 | 4.2 | 2.983 | 2.933 | 11.828 | 9.683
288 | 7131744.554 | -1.603 | 1.597 | 2.697 | 4.2 | 2.975 | 2.932 | 11.794 | 9.682
289 | 7159585.212 | -1.603 | 1.597 | 2.697 | 4.2 | 2.977 | 2.935 | 11.802 | 9.689
290 | 7187305.886 | -1.603 | 1.597 | 2.697 | 4.2 | 2.977 | 2.925 | 11.81 | 9.649
291 | 7208866.764 | -1.603 | 1.597 | 2.7 | 4.2 | 2.971 | 2.5 | 11.786 | 8.506
292 | 7229147.994 | -1.603 | 1.598 | 2.7 | 4.2 | 2.532 | 2.509 | 10.105 | 8.521
293 | 7248338.592 | -1.604 | 1.597 | 2.7 | 4.2 | 2.523 | 2.466 | 10.063 | 8.38
294 | 7268666.323 | -1.603 | 1.597 | 2.7 | 4.2 | 2.509 | 2.488 | 10.017 | 8.437
295 | 7288843.108 | -1.647 | 1.597 | 2.697 | 4.2 | 2.518 | 2.483 | 10.05 | 8.427
296 | 7308788.381 | -1.603 | 1.597 | 2.7 | 4.2 | 2.51 | 2.489 | 10.016 | 8.444
297 | 7328572.091 | -1.603 | 1.597 | 2.7 | 4.2 | 2.516 | 2.462 | 10.034 | 8.358
298 | 7348060.581 | -1.603 | 1.598 | 2.7 | 4.2 | 2.486 | 2.469 | 9.924 | 8.367
299 | 7367923.403 | -1.604 | 1.598 | 2.7 | 4.2 | 2.502 | 2.467 | 9.99 | 8.369
300 | 7387915.469 | -1.603 | 1.597 | 2.7 | 4.2 | 2.502 | 2.475 | 9.989 | 8.391
301 | 7407833.731 | -1.603 | 1.597 | 2.7 | 4.2 | 2.503 | 2.463 | 9.991 | 8.359
302 | 7427719.676 | -1.646 | 1.597 | 2.697 | 4.2 | 2.491 | 2.445 | 9.946 | 8.297
303 | 7447867.205 | -1.603 | 1.597 | 2.7 | 4.2 | 2.48 | 2.457 | 9.913 | 8.33
304 | 7467860.162 | -1.603 | 1.597 | 2.7 | 4.2 | 2.488 | 2.463 | 9.934 | 8.354
305 | 7487963.078 | -1.604 | 1.597 | 2.7 | 4.2 | 2.497 | 2.469 | 9.968 | 8.372
306 | 7507821.544 | -1.603 | 1.597 | 2.7 | 4.2 | 2.497 | 2.445 | 9.964 | 8.294
307 | 7527829.681 | -1.603 | 1.597 | 2.7 | 4.2 | 2.476 | 2.449 | 9.892 | 8.302
308 | 7547535.055 | -1.603 | 1.597 | 2.7 | 4.2 | 2.477 | 2.444 | 9.894 | 8.285
309 | 7567255.472 | -1.604 | 1.597 | 2.7 | 4.2 | 2.478 | 2.447 | 9.895 | 8.301
310 | 7586746.212 | -1.603 | 1.597 | 2.7 | 4.2 | 2.476 | 2.439 | 9.885 | 8.272
311 | 7606718.802 | -1.603 | 1.597 | 2.7 | 4.2 | 2.472 | 2.436 | 9.877 | 8.253
312 | 7626717.008 | -1.603 | 1.597 | 2.7 | 4.2 | 2.469 | 2.452 | 9.863 | 8.312
313 | 7646438.146 | -1.603 | 1.597 | 2.7 | 4.2 | 2.48 | 2.447 | 9.903 | 8.296
314 | 7666325.618 | -1.648 | 1.597 | 2.697 | 4.2 | 2.481 | 2.445 | 9.908 | 8.292
315 | 7686610.418 | -1.603 | 1.597 | 2.7 | 4.2 | 2.49 | 2.433 | 9.947 | 8.245
316 | 7706679.073 | -1.603 | 1.598 | 2.7 | 4.2 | 2.472 | 2.438 | 9.883 | 8.257
317 | 7727020.776 | -1.603 | 1.597 | 2.7 | 4.2 | 2.487 | 2.439 | 9.935 | 8.263
318 | 7747296.874 | -1.603 | 1.597 | 2.7 | 4.2 | 2.488 | 2.454 | 9.944 | 8.321
319 | 7767564.895 | -1.603 | 1.597 | 2.7 | 4.2 | 2.506 | 2.463 | 10.004 | 8.366

## Reduced Dataset
N | C | E | First 100 cycles (not including cycle 1)
1 | 1.907 | 7.693 |  | Charge Capacity | Charge Energy
2 | 3.403 | 13.146 | Min
3 | 3.394 | 13.102 | Max
4 | 3.386 | 13.085 | Average
5 | 3.388 | 13.083 | Percent loss
6 | 3.388 | 13.078 | dy/dx
7 | 3.387 | 13.076 | Count
8 | 3.385 | 13.074
9 | 3.384 | 13.071
10 | 3.384 | 13.068
11 | 3.383 | 13.064
12 | 3.382 | 13.066
13 | 3.383 | 13.061
14 | 3.381 | 13.06
15 | 3.38 | 13.059
16 | 3.378 | 13.049
17 | 3.377 | 13.051
18 | 3.377 | 13.049
19 | 3.371 | 13.041
20 | 3.372 | 13.043
21 | 3.372 | 13.04
22 | 3.37 | 13.031
23 | 3.369 | 13.032
24 | 3.368 | 13.024
25 | 3.368 | 13.025
26 | 3.366 | 13.016
27 | 3.363 | 13.015
28 | 3.361 | 13.011
29 | 3.363 | 13.011
30 | 3.358 | 12.995
31 | 3.355 | 12.992
32 | 3.357 | 12.996
33 | 3.356 | 12.993
34 | 3.356 | 12.991
35 | 3.349 | 12.977
36 | 3.351 | 12.983
37 | 3.351 | 12.983
38 | 3.35 | 12.975
39 | 3.344 | 12.966
40 | 3.346 | 12.969
41 | 3.346 | 12.969
42 | 3.346 | 12.97
43 | 3.339 | 12.958
44 | 3.346 | 12.977
45 | 3.349 | 12.977
46 | 3.347 | 12.967
47 | 3.337 | 12.954
48 | 3.341 | 12.959
49 | 3.34 | 12.952
50 | 3.341 | 12.953
51 | 3.338 | 12.953
52 | 3.337 | 12.948
53 | 3.335 | 12.938
54 | 3.336 | 12.935
55 | 3.329 | 12.925
56 | 3.33 | 12.926
57 | 3.334 | 12.936
58 | 3.328 | 12.917
59 | 3.326 | 12.919
60 | 3.325 | 12.912
61 | 3.325 | 12.907
62 | 3.322 | 12.897
63 | 3.318 | 12.895
64 | 3.319 | 12.898
65 | 3.319 | 12.896
66 | 3.316 | 12.885
67 | 3.314 | 12.883
68 | 3.316 | 12.887
69 | 3.314 | 12.879
70 | 3.312 | 12.886
71 | 3.306 | 12.874
72 | 3.308 | 12.87
73 | 3.31 | 12.872
74 | 3.302 | 12.862
75 | 3.301 | 12.853
76 | 3.304 | 12.858
77 | 3.303 | 12.85
78 | 3.298 | 12.843
79 | 3.297 | 12.841
80 | 3.298 | 12.841
81 | 3.298 | 12.838
82 | 3.296 | 12.846
83 | 3.292 | 12.823
84 | 3.292 | 12.822
85 | 3.291 | 12.821
86 | 3.289 | 12.818
87 | 3.288 | 12.813
88 | 3.287 | 12.81
89 | 3.284 | 12.808
90 | 3.28 | 12.795
91 | 3.281 | 12.792
92 | 3.281 | 12.794
93 | 3.28 | 12.794
94 | 3.277 | 12.788
95 | 3.277 | 12.783
96 | 3.276 | 12.78
97 | 3.276 | 12.783
98 | 3.277 | 12.78
99 | 3.276 | 12.775
100 | 3.276 | 12.774
101 | 3.272 | 12.77
102 | 3.272 | 12.767
103 | 3.271 | 12.764
104 | 3.266 | 12.754
105 | 3.262 | 12.744
106 | 3.265 | 12.748
107 | 3.263 | 12.737
108 | 3.259 | 12.737
109 | 3.261 | 12.74
110 | 3.259 | 12.733
111 | 3.257 | 12.724
112 | 3.252 | 12.714
113 | 3.254 | 12.714
114 | 3.253 | 12.711
115 | 3.251 | 12.704
116 | 3.251 | 12.71
117 | 3.252 | 12.704
118 | 3.249 | 12.701
119 | 3.246 | 12.687
120 | 3.245 | 12.691
121 | 3.245 | 12.692
122 | 3.241 | 12.679
123 | 3.238 | 12.678
124 | 3.238 | 12.673
125 | 3.235 | 12.66
126 | 3.233 | 12.663
127 | 3.232 | 12.658
128 | 3.229 | 12.646
129 | 3.226 | 12.632
130 | 3.223 | 12.631
131 | 3.221 | 12.62
132 | 3.221 | 12.614
133 | 3.224 | 12.625
134 | 3.216 | 12.609
135 | 3.217 | 12.616
136 | 3.214 | 12.602
137 | 3.217 | 12.617
138 | 3.214 | 12.597
139 | 3.213 | 12.597
140 | 3.211 | 12.588
141 | 3.211 | 12.591
142 | 3.208 | 12.58
143 | 3.208 | 12.586
144 | 3.203 | 12.567
145 | 3.206 | 12.572
146 | 3.205 | 12.57
147 | 3.201 | 12.561
148 | 3.203 | 12.568
149 | 3.202 | 12.558
150 | 3.206 | 12.582
151 | 3.21 | 12.601
152 | 3.211 | 12.592
153 | 3.21 | 12.598
154 | 3.208 | 12.583
155 | 3.202 | 12.574
156 | 3.203 | 12.574
157 | 3.216 | 12.639
158 | 3.213 | 12.617
159 | 3.213 | 12.612
160 | 3.209 | 12.602
161 | 3.211 | 12.607
162 | 3.211 | 12.604
163 | 3.21 | 12.599
164 | 3.21 | 12.599
165 | 3.207 | 12.59
166 | 3.187 | 12.504
167 | 3.185 | 12.502
168 | 3.181 | 12.495
169 | 3.182 | 12.497
170 | 3.179 | 12.481
171 | 3.18 | 12.497
172 | 3.18 | 12.494
173 | 3.177 | 12.483
174 | 3.171 | 12.465
175 | 3.174 | 12.48
176 | 3.174 | 12.474
177 | 3.165 | 12.438
178 | 3.158 | 12.424
179 | 3.155 | 12.409
180 | 3.159 | 12.416
181 | 3.153 | 12.398
182 | 3.154 | 12.403
183 | 3.152 | 12.397
184 | 3.153 | 12.398
185 | 3.146 | 12.385
186 | 3.148 | 12.38
187 | 3.148 | 12.38
188 | 3.145 | 12.371
189 | 3.143 | 12.368
190 | 3.142 | 12.358
191 | 3.13 | 12.315
192 | 3.135 | 12.347
193 | 3.133 | 12.334
194 | 3.135 | 12.34
195 | 3.13 | 12.337
196 | 3.13 | 12.325
197 | 3.13 | 12.33
198 | 3.121 | 12.299
199 | 3.119 | 12.298
200 | 3.122 | 12.3
201 | 3.117 | 12.284
202 | 3.116 | 12.298
203 | 3.119 | 12.291
204 | 3.113 | 12.28
205 | 3.117 | 12.293
206 | 3.115 | 12.282
207 | 3.113 | 12.266
208 | 3.115 | 12.27
209 | 3.115 | 12.27
210 | 3.109 | 12.253
211 | 3.109 | 12.262
212 | 3.109 | 12.26
213 | 3.103 | 12.237
214 | 3.106 | 12.251
215 | 3.097 | 12.222
216 | 3.098 | 12.222
217 | 3.1 | 12.224
218 | 3.104 | 12.236
219 | 3.101 | 12.227
220 | 3.098 | 12.222
221 | 3.095 | 12.221
222 | 3.093 | 12.211
223 | 3.091 | 12.199
224 | 3.085 | 12.181
225 | 3.084 | 12.178
226 | 3.085 | 12.179
227 | 3.082 | 12.177
228 | 3.079 | 12.163
229 | 3.079 | 12.158
230 | 3.076 | 12.151
231 | 3.072 | 12.135
232 | 3.07 | 12.128
233 | 3.068 | 12.12
234 | 3.068 | 12.126
235 | 3.07 | 12.134
236 | 3.079 | 12.157
237 | 3.074 | 12.138
238 | 3.074 | 12.14
239 | 3.071 | 12.132
240 | 3.07 | 12.107
241 | 3.071 | 12.115
242 | 3.07 | 12.111
243 | 3.06 | 12.094
244 | 3.055 | 12.081
245 | 3.055 | 12.079
246 | 3.051 | 12.072
247 | 3.051 | 12.075
248 | 3.049 | 12.063
249 | 3.05 | 12.066
250 | 3.047 | 12.058
251 | 3.04 | 12.032
252 | 3.041 | 12.031
253 | 3.05 | 12.071
254 | 3.041 | 12.026
255 | 3.033 | 11.996
256 | 3.036 | 12.013
257 | 3.036 | 12.013
258 | 3.033 | 11.997
259 | 3.032 | 12.002
260 | 3.033 | 12.004
261 | 3.029 | 11.991
262 | 3.027 | 11.986
263 | 3.022 | 11.98
264 | 3.023 | 11.973
265 | 3.027 | 11.994
266 | 3.023 | 11.957
267 | 3.021 | 11.956
268 | 3.022 | 11.96
269 | 3.018 | 11.944
270 | 3.017 | 11.944
271 | 3.02 | 11.958
272 | 3.017 | 11.934
273 | 3.013 | 11.919
274 | 3.008 | 11.914
275 | 3.007 | 11.908
276 | 3.001 | 11.887
277 | 3.004 | 11.901
278 | 3.001 | 11.891
279 | 2.996 | 11.871
280 | 2.998 | 11.878
281 | 2.998 | 11.88
282 | 2.991 | 11.852
283 | 2.988 | 11.841
284 | 2.988 | 11.846
285 | 2.984 | 11.827
286 | 2.984 | 11.826
287 | 2.983 | 11.828
288 | 2.975 | 11.794
289 | 2.977 | 11.802
290 | 2.977 | 11.81
291 | 2.971 | 11.786
292 | 2.532 | 10.105
293 | 2.523 | 10.063
294 | 2.509 | 10.017
295 | 2.518 | 10.05
296 | 2.51 | 10.016
297 | 2.516 | 10.034
298 | 2.486 | 9.924
299 | 2.502 | 9.99
300 | 2.502 | 9.989
301 | 2.503 | 9.991
302 | 2.491 | 9.946
303 | 2.48 | 9.913
304 | 2.488 | 9.934
305 | 2.497 | 9.968
306 | 2.497 | 9.964
307 | 2.476 | 9.892
308 | 2.477 | 9.894
309 | 2.478 | 9.895
310 | 2.476 | 9.885
311 | 2.472 | 9.877
312 | 2.469 | 9.863
313 | 2.48 | 9.903
314 | 2.481 | 9.908
315 | 2.49 | 9.947
316 | 2.472 | 9.883
317 | 2.487 | 9.935
318 | 2.488 | 9.944
319 | 2.506 | 10.004